## Input Data
Carbonate Rocks
Rock Sample | Length (m) | Diameter (m) | Pre-Treatment Weight (kg) | Post-Treatment Weight (kg) | Pre-Treatment Density (kg/m^3) | Post-Treatment Density (kg/m^3) | Treatment Period (hours) | Microbial Specimen Type | Microbial Action | Treatment Temperature (°C) | Treatment (microbial injection) Pressure (MPa) | Microbial injection (Treatment) Rate (ml/min) | Volume of Microbial Sample Added (μl) | Volume of Growth/Nutrient used (ml) | Volume of Additonal materials included in microbial solution (ml) | Total Volume of Microbial Solution used for Treatment (ml)
C1 | 0.128 | 0.025 | 0.195557 | 0.221189 | 3112.386 | 3520.332 | 43200 | SP Media | Strengthens Rock | 42 | 12.82 | 5 | 50 | 200 | 50 | 250
C2 | 0.116 | 0.025 | 0.192246 | 0.219631 | 3376.21 | 3857.143 | 43200 | SP Media | Strengthens Rock | 42 | 12.82 | 5 | 50 | 200 | 50 | 250
C3 | 0.098 | 0.025 | 0.187523 | 0.213664 | 3898.15 | 4441.558 | 43200 | SP Media | Strengthens Rock | 42 | 12.82 | 5 | 50 | 200 | 50 | 250
C4 | 0.09 | 0.025 | 0.194721 | 0.151127 | 4407.582 | 3420.816 | 28800 | CA media | Weakens Rock | 37 | 12.82 | 5 | 50 | 200 | 0 | 200
Shale Rocks
Rock Sample | Length (m) | Diameter (m) | Pre-Treatment Weight (kg) | Post-Treatment Weight (kg) | Pre-Treatment Density (kg/m^3) | Post-Treatment Density (kg/m^3) | Treatment Period (hours) | Microbial Specimen Type | Microbial Action | Treatment Temperature (°C) | Treatment (microbial injection) Pressure (MPa) | Microbial injection (Treatment) Rate (ml/min) | Volume of Microbial Sample Added (μl) | Volume of Growth/Nutrient used (ml) | Volume of Additonal materials included in microbial solution (ml) | Total Volume of Microbial Solution used for Treatment (ml)
S1 | 0.104 | 0.0375 | 0.195557 | 0.221189 | 1702.502 | 1925.652 | 43200 | SP Media | Strengthens Rock | 30 | 5.17 | 0.4 | 50 | 200 | 50 | 250
S2 | 0.072 | 0.0375 | 0.177526 | 0.216631 | 2232.426 | 2724.179 | 43200 | SP Media | Strengthens Rock | 30 | 5.17 | 0.4 | 50 | 200 | 50 | 250
S3 | 0.078 | 0.0375 | 0.192246 | 0.213664 | 2231.569 | 2480.186 | 43200 | SP Media | Strengthens Rock | 30 | 5.17 | 0.4 | 50 | 200 | 50 | 250
S4 | 0.0704 | 0.0375 | 0.186655 | 0.241078 | 2400.571 | 3100.505 | 28800 | CA media | Weakens Rock | 37 | 5.17 | 0.4 | 50 | 200 | 50 | 250
S5 | 0.0883 | 0.0375 | 0.37431 | 0.372115 | 3838.118 | 3815.611 | 28800 | CA media | Weakens Rock | 37 | 5.17 | 0.4 | 50 | 200 | 0 | 200

## UCS-Micro-Carbonates
Pre-Treatment - C1 |  | Post-Treatment - C1 |  | Pre-Treatment - C2 |  | Post-Treatment - C2 |  | Pre-Treatment - C3 |  | Post-Treatment - C3 |  | Pre-Treatment - C4 |  | Post-Treatment - C4
Length [m] | UCS [MPa] | Length [m] | UCS [MPa] | Length [m] | UCS [MPa] | Length [m] | UCS [MPa] | Length [m] | UCS [MPa] | Length [m] | UCS [MPa] | Length [m] | UCS [MPa] | Length [m] | UCS [MPa]
0.0104 | 74.7366 | 0.0104 | 147.475 | 0.0113 | 79.0403 | 0.0113 | 127.517 | 0.0115 | 73.6751 | 0.0115 | 160.45 | 0.0118 | 50.0769 | 0.0118 | 80.5249
0.0124 | 68.7107 | 0.0124 | 144.897 | 0.0133 | 76.181 | 0.0133 | 131.124 | 0.0135 | 78.9503 | 0.0135 | 161.497 | 0.0138 | 64.7997 | 0.0138 | 85.3117
0.0144 | 73.3499 | 0.0144 | 146.182 | 0.0153 | 75.2461 | 0.0153 | 126.205 | 0.0155 | 95.7619 | 0.0155 | 165.918 | 0.0158 | 58.2102 | 0.0158 | 92.0979
0.0164 | 77.2083 | 0.0164 | 137.535 | 0.0173 | 76.459 | 0.0173 | 124.843 | 0.0175 | 89.4011 | 0.0175 | 173.194 | 0.0178 | 71.502 | 0.0178 | 89.3865
0.0184 | 80.8488 | 0.0184 | 141.658 | 0.0193 | 84.2434 | 0.0193 | 119.048 | 0.0195 | 91.2087 | 0.0195 | 176.869 | 0.0198 | 75.1681 | 0.0198 | 90.6353
0.0204 | 94.1879 | 0.0204 | 142.026 | 0.0213 | 88.9511 | 0.0213 | 118.503 | 0.0215 | 81.7692 | 0.0215 | 174.816 | 0.0218 | 62.0895 | 0.0218 | 88.3635
0.0224 | 101.762 | 0.0224 | 140.986 | 0.0233 | 83.7079 | 0.0233 | 113.797 | 0.0235 | 76.3148 | 0.0235 | 178.374 | 0.0238 | 45.638 | 0.0238 | 89.7693
0.0244 | 94.467 | 0.0244 | 139.637 | 0.0253 | 79.582 | 0.0253 | 104.206 | 0.0255 | 62.3582 | 0.0255 | 182.235 | 0.0258 | 36.0242 | 0.0258 | 83.6491
0.0264 | 75.5553 | 0.0264 | 147.042 | 0.0273 | 80.4658 | 0.0273 | 103.966 | 0.0275 | 68.3097 | 0.0275 | 185.958 | 0.0278 | 33.0615 | 0.0278 | 86.0453
0.0284 | 71.8165 | 0.0284 | 152.85 | 0.0293 | 76.2249 | 0.0293 | 102.47 | 0.0295 | 75.2665 | 0.0295 | 183.42 | 0.0298 | 27.6476 | 0.0298 | 88.9872
0.0304 | 66.6325 | 0.0304 | 148.61 | 0.0313 | 71.3189 | 0.0313 | 98.9623 | 0.0315 | 69.442 | 0.0315 | 183.09 | 0.0318 | 32.3579 | 0.0318 | 83.1558
0.0324 | 59.6476 | 0.0324 | 151.059 | 0.0333 | 75.7405 | 0.0333 | 99.6397 | 0.0335 | 67.8465 | 0.0335 | 180.143 | 0.0338 | 45.4225 | 0.0338 | 75.886
0.0344 | 73.0347 | 0.0344 | 154.673 | 0.0353 | 79.584 | 0.0353 | 105.106 | 0.0355 | 79.004 | 0.0355 | 174.259 | 0.0358 | 61.9967 | 0.0358 | 82.8586
0.0364 | 88.7836 | 0.0364 | 153.501 | 0.0373 | 76.1393 | 0.0373 | 103.464 | 0.0375 | 68.969 | 0.0375 | 167.705 | 0.0378 | 72.3187 | 0.0378 | 79.3872
0.0384 | 86.9585 | 0.0384 | 148.207 | 0.0393 | 77.2125 | 0.0393 | 100.239 | 0.0395 | 64.4283 | 0.0395 | 168.932 | 0.0398 | 82.6249 | 0.0398 | 73.7079
0.0404 | 86.8759 | 0.0404 | 152.936 | 0.0413 | 80.0402 | 0.0413 | 101.169 | 0.0415 | 77.5139 | 0.0415 | 173.043 | 0.0418 | 111.645 | 0.0418 | 82.8409
0.0424 | 78.2113 | 0.0424 | 157.448 | 0.0433 | 79.9299 | 0.0433 | 103.987 | 0.0435 | 86.9004 | 0.0435 | 172.193 | 0.0438 | 120.403 | 0.0438 | 82.762
0.0444 | 72.2221 | 0.0444 | 153.239 | 0.0453 | 77.3571 | 0.0453 | 103.653 | 0.0455 | 76.943 | 0.0455 | 166.636 | 0.0458 | 119.759 | 0.0458 | 75.1826
0.0464 | 66.0889 | 0.0464 | 149.354 | 0.0473 | 78.9309 | 0.0473 | 104.979 | 0.0475 | 75.0433 | 0.0475 | 157.883 | 0.0478 | 128.621 | 0.0478 | 74.6956
0.0484 | 74.6397 | 0.0484 | 152.283 | 0.0493 | 77.4154 | 0.0493 | 105.452 | 0.0495 | 76.1978 | 0.0495 | 148.83 | 0.0498 | 117.341 | 0.0498 | 77.2142
0.0504 | 65.676 | 0.0504 | 151.375 | 0.0513 | 70.7111 | 0.0513 | 102.466 | 0.0515 | 81.7319 | 0.0515 | 148.158 | 0.0518 | 99.5559 | 0.0518 | 77.6906
0.0524 | 81.2389 | 0.0524 | 148.881 | 0.0533 | 68.1309 | 0.0533 | 93.5043 | 0.0535 | 83.7226 | 0.0535 | 150.443 | 0.0538 | 81.6956 | 0.0538 | 78.1937
0.0544 | 87.9645 | 0.0544 | 151.689 | 0.0553 | 70.0272 | 0.0553 | 88.0584 | 0.0555 | 90.6023 | 0.0555 | 155.222 | 0.0558 | 79.6056 | 0.0558 | 86.8055
0.0564 | 102.437 | 0.0564 | 158.77 | 0.0573 | 72.6326 | 0.0573 | 90.9514 | 0.0575 | 98.8239 | 0.0575 | 163.437 | 0.0578 | 68.4272 | 0.0578 | 91.8647
0.0584 | 92.3653 | 0.0584 | 159.961 | 0.0593 | 73.1719 | 0.0593 | 91.9636 | 0.0595 | 103.761 | 0.0595 | 170.233 | 0.0598 | 67.0575 | 0.0598 | 92.3038
0.0604 | 114.07 | 0.0604 | 158.93 | 0.0613 | 76.289 | 0.0613 | 92.8319 | 0.0615 | 93.121 | 0.0615 | 167.108 | 0.0618 | 74.7951 | 0.0618 | 91.1246
0.0624 | 118.731 | 0.0624 | 156.886 | 0.0633 | 74.4915 | 0.0633 | 93.3787 | 0.0635 | 87.5648 | 0.0635 | 161.287 | 0.0638 | 90.7228 | 0.0638 | 93.6717
0.0644 | 100.288 | 0.0644 | 156.019 | 0.0653 | 71.5389 | 0.0653 | 92.0714 | 0.0655 | 81.1443 | 0.0655 | 155.664 | 0.0658 | 85.223 | 0.0658 | 84.3533
0.0664 | 67.9807 | 0.0664 | 156.124 | 0.0673 | 67.7876 | 0.0673 | 86.9725 | 0.0675 | 80.5782 | 0.0675 | 157.022 | 0.0678 | 93.3946 | 0.0678 | 82.6938
0.0684 | 59.9013 | 0.0684 | 149.371 | 0.0693 | 72.2071 | 0.0693 | 87.7376 | 0.0695 | 76.536 | 0.0695 | 154.846 | 0.0698 | 105.926 | 0.0698 | 88.5969
0.0704 | 49.9087 | 0.0704 | 149.11 | 0.0713 | 79.6671 | 0.0713 | 92.2015 | 0.0715 | 81.9929 | 0.0715 | 156.803 | 0.0718 | 94.0757 | 0.0718 | 91.5765
0.0724 | 56.1258 | 0.0724 | 150.478 | 0.0733 | 85.5162 | 0.0733 | 100.354 | 0.0735 | 83.0471 | 0.0735 | 154.207 | 0.0738 | 93.5279 | 0.0738 | 93.0614
0.0744 | 65.4165 | 0.0744 | 151.994 | 0.0753 | 88.7981 | 0.0753 | 106.177 | 0.0755 | 71.5923 | 0.0755 | 158.997 | 0.0758 | 106.111 | 0.0758 | 88.0789
0.0764 | 88.3985 | 0.0764 | 152.247 | 0.0773 | 88.7522 | 0.0773 | 106.051 | 0.0775 | 63.7995 | 0.0775 | 151.356 | 0.0778 | 87.6201 | 0.0778 | 81.8561
0.0784 | 96.6117 | 0.0784 | 160.47 | 0.0793 | 84.448 | 0.0793 | 104.278 | 0.0795 | 69.5573 | 0.0795 | 153.283 | 0.0798 | 60.3653 | 0.0798 | 80.8013
0.0804 | 91.9989 | 0.0804 | 160.584 | 0.0813 | 79.4213 | 0.0813 | 103.992 | 0.0815 | 63.0218 | 0.0815 | 152.853 | 0.0818 | 49.1412 | 0.0818 | 74.0222
0.0824 | 76.6465 | 0.0824 | 162.375 | 0.0833 | 68.6025 | 0.0833 | 96.0842 | 0.0835 | 58.3987 | 0.0835 | 161.45 | 0.0838 | 33.0011 | 0.0838 | 74.773
0.0844 | 74.0725 | 0.0844 | 159.937 | 0.0853 | 53.9328 | 0.0853 | 85.0948 | 0.0855 | 76.3526 | 0.0855 | 164.594 | 0.0858 | 33.8644 | 0.0858 | 87.8322
0.0864 | 64.7908 | 0.0864 | 160.165 | 0.0873 | 55.1296 | 0.0873 | 77.709 | 0.0875 | 72.5311 | 0.0875 | 173.061 | 0.0878 | 47.4491 | 0.0878 | 88.9433
0.0884 | 64.4729 | 0.0884 | 154.808 | 0.0893 | 63.0449 | 0.0893 | 75.1804 | 0.0895 | 61.4387 | 0.0895 | 171.686 | 0.0898 | 65.1059 | 0.0898 | 84.1384
0.0904 | 70.4917 | 0.0904 | 160.975 | 0.0913 | 67.5294 | 0.0913 | 65.81 | 0.0915 | 74.7071 | 0.0915 | 171.354 | 0.0918 | 69.8282 | 0.0918 | 85.4459
0.0924 | 64.2997 | 0.0924 | 164.085 | 0.0933 | 79.952 | 0.0933 | 63.0483 | 0.0935 | 80.5055 | 0.0935 | 164.418 | 0.0938 | 75.5977 | 0.0938 | 85.0212
0.0944 | 63.6109 | 0.0944 | 169.13 | 0.0953 | 96.1987 | 0.0953 | 67.9439 | 0.0955 | 80.3344 | 0.0955 | 163.064 | 0.0958 | 68.9235 | 0.0958 | 80.9459
0.0964 | 69.7911 | 0.0964 | 172.037 | 0.0973 | 93.9602 | 0.0973 | 67.5865 | 0.0975 | 82.923 | 0.0975 | 161.965 | 0.0978 | 66.157 | 0.0978 | 88.1765
0.0984 | 66.0834 | 0.0984 | 177.811 | 0.0993 | 82.5075 | 0.0993 | 61.2993 | 0.0995 | 96.6157 | 0.0995 | 163.629 | 0.0998 | 68.4026 | 0.0998 | 95.6014
0.1004 | 64.3425 | 0.1004 | 173.867 | 0.1013 | 77.6719 | 0.1013 | 65.0514 | 0.1015 | 89.3747 | 0.1015 | 162.659 | 0.1018 | 65.3113 | 0.1018 | 99.1641
0.1024 | 80.1493 | 0.1024 | 170.438 | 0.1033 | 75.6774 | 0.1033 | 70.7874 | 0.1035 | 90.1723 | 0.1035 | 160.057 |  | 72.77375 |  | 84.98257
0.1044 | 91.2411 | 0.1044 | 169.866 | 0.1053 | 71.5131 | 0.1053 | 76.4202 | 0.1055 | 87.9376 | 0.1055 | 150.652
0.1064 | 88.011 | 0.1064 | 162.701 | 0.1073 | 71.7422 | 0.1073 | 84.7827 | 0.1075 | 94.09 | 0.1075 | 149.915
0.1084 | 94.0786 | 0.1084 | 160.038 | 0.1093 | 78.4704 | 0.1093 | 99.0156 | 0.1095 | 80.2499 | 0.1095 | 140.032
0.1104 | 90.4306 | 0.1104 | 158.662 | 0.1113 | 73.2648 | 0.1113 | 98.7079 |  | 79.430638 |  | 164.098
0.1124 | 91.362 | 0.1124 | 165.195 | 0.1133 | 68.9736 | 0.1133 | 111.63
0.1144 | 74.4752 | 0.1144 | 164.945 | 0.1153 | 63.9954 | 0.1153 | 108.258
0.1164 | 69.1873 | 0.1164 | 171.683 | 0.1173 | 63.1478 | 0.1173 | 98.0646
0.1184 | 72.7396 | 0.1184 | 175.25 | 0.1193 | 63.5531 | 0.1193 | 96.302
0.1204 | 75.1815 | 0.1204 | 176.006 | 0.1213 | 69.7364 | 0.1213 | 107.707
0.1224 | 56.991 | 0.1224 | 176.855 | 0.1233 | 74.9316 | 0.1233 | 100.364
0.1244 | 51.9282 | 0.1244 | 177.505 | 0.1253 | 83.3975 | 0.1253 | 102.662
0.1264 | 64.0095 | 0.1264 | 175.229 | 0.1273 | 87.7134 | 0.1273 | 113.857
0.1284 | 59.4427 | 0.1284 | 164.172 |  | 75.96622 |  | 97.02857
0.1304 | 60.9165 | 0.1304 | 161.099
0.1324 | 78.9792 | 0.1324 | 138.222
0.1344 | 93.5224 | 0.1344 | 127.895
0.1364 | 82.3386 | 0.1364 | 115.38
0.1384 | 90.2448 | 0.1384 | 118.818
| 77.67203 |  | 155.6867

## UCS-Micro-Shales
Pre-Treatment - S1 |  | Post-Treatment - S1 |  | Pre-Treatment - S2 |  | Post-Treatment - S2 |  | Pre-Treatment - S3 |  | Post-Treatment - S3 |  | Pre-Treatment - S4 |  | Post-Treatment - S4 |  | Pre-Treatment - S5 |  | Post-Treatment - S5
Length [m] | UCS [MPa] | Length [m] | UCS [MPa] | Length [m] | UCS [MPa] | Length [m] | UCS [MPa] | Length [m] | UCS [MPa] | Length [m] | UCS [MPa] | Length [m] | UCS [MPa] | Length [m] | UCS [MPa] | Length [m] | UCS [MPa] | Length [m] | UCS [MPa]
0.0115 | 78.1567 | 0.0115 | 99.0367 | 0.0147 | 109.649 | 0.0147 | 88.5064 | 0.0113 | 87.2605 | 0.0113 | 80.5183 | 0.0089 | 64.0071 | 0.0089 | 73.6234 | 0.0112 | 69.6163 | 0.0112 | 89.3392
0.0135 | 76.4578 | 0.0135 | 92.9401 | 0.0167 | 103.151 | 0.0167 | 107.758 | 0.0133 | 85.67 | 0.0133 | 79.547 | 0.0111 | 68.5241 | 0.0111 | 73.3428 | 0.0132 | 72.499 | 0.0132 | 90.8015
0.0155 | 79.0018 | 0.0155 | 89.3064 | 0.0187 | 101.345 | 0.0187 | 104.26 | 0.0153 | 82.8884 | 0.0153 | 79.4462 | 0.0131 | 72.952 | 0.0131 | 77.346 | 0.0152 | 77.424 | 0.0152 | 104.049
0.0175 | 88.641 | 0.0175 | 85.0881 | 0.0207 | 103.262 | 0.0207 | 106.006 | 0.0173 | 83.5365 | 0.0173 | 83.2279 | 0.0151 | 64.0096 | 0.0151 | 86.7225 | 0.0172 | 84.3639 | 0.0172 | 97.2584
0.0195 | 94.2577 | 0.0195 | 91.7064 | 0.0227 | 104.437 | 0.0227 | 109.496 | 0.0193 | 76.1062 | 0.0193 | 87.6881 | 0.0171 | 59.23 | 0.0171 | 96.0439 | 0.0192 | 86.0408 | 0.0192 | 102.791
0.0215 | 90.2323 | 0.0215 | 88.7753 | 0.0247 | 102.45 | 0.0247 | 99.5324 | 0.0213 | 68.4562 | 0.0213 | 87.0356 | 0.0191 | 64.9917 | 0.0191 | 102.959 | 0.0212 | 78.7079 | 0.0212 | 108.043
0.0235 | 91.3996 | 0.0235 | 77.5373 | 0.0267 | 108.826 | 0.0267 | 83.5289 | 0.0233 | 57.2065 | 0.0233 | 90.6048 | 0.0211 | 67.8295 | 0.0211 | 107.335 | 0.0232 | 77.3091 | 0.0232 | 93.4865
0.0255 | 91.5706 | 0.0255 | 88.7856 | 0.0287 | 110.119 | 0.0287 | 91.4544 | 0.0253 | 50.1346 | 0.0253 | 94.591 | 0.0231 | 69.8504 | 0.0231 | 105.502 | 0.0252 | 82.3841 | 0.0252 | 94.3245
0.0275 | 87.5034 | 0.0275 | 86.1007 | 0.0307 | 112.699 | 0.0307 | 85.4815 | 0.0273 | 38.5651 | 0.0273 | 77.7844 | 0.0251 | 72.4746 | 0.0251 | 97.3797 | 0.0272 | 70.7705 | 0.0272 | 102.843
0.0295 | 92.1919 | 0.0295 | 77.8762 | 0.0327 | 108.411 | 0.0327 | 88.9906 | 0.0293 | 43.3804 | 0.0293 | 81.3109 | 0.0271 | 73.1463 | 0.0271 | 96.3261 | 0.0292 | 82.1507 | 0.0292 | 99.3345
0.0315 | 92.9523 | 0.0315 | 83.7752 | 0.0347 | 114.931 | 0.0347 | 95.2897 | 0.0313 | 44.8154 | 0.0313 | 80.17 | 0.0291 | 81.4282 | 0.0291 | 93.8302 | 0.0312 | 80.8811 | 0.0312 | 98.3761
0.0335 | 90.7692 | 0.0335 | 93.4332 | 0.0367 | 114.127 | 0.0367 | 93.3424 | 0.0333 | 49.3219 | 0.0333 | 80.7642 | 0.0311 | 74.653 | 0.0311 | 89.5881 | 0.0332 | 85.9254 | 0.0332 | 109.526
0.0355 | 86.8308 | 0.0355 | 89.6701 | 0.0387 | 116.697 | 0.0387 | 94.9521 | 0.0353 | 58.3412 | 0.0353 | 88.2206 | 0.0331 | 73.4562 | 0.0331 | 92.7861 | 0.0352 | 78.3067 | 0.0352 | 104.801
0.0375 | 88.3179 | 0.0375 | 107.52 | 0.0407 | 118.464 | 0.0407 | 100.05 | 0.0373 | 71.161 | 0.0373 | 115.835 | 0.0351 | 73.2445 | 0.0351 | 99.4708 | 0.0372 | 85.4168 | 0.0372 | 101.62
0.0395 | 90.5372 | 0.0395 | 109.985 | 0.0427 | 122.323 | 0.0427 | 101.089 | 0.0393 | 71.0989 | 0.0393 | 119.659 | 0.0371 | 82.1879 | 0.0371 | 98.4492 | 0.0392 | 77.4901 | 0.0392 | 104.659
0.0415 | 92.9042 | 0.0415 | 116.166 | 0.0447 | 118.466 | 0.0447 | 102.507 | 0.0413 | 69.0063 | 0.0413 | 131.05 | 0.0391 | 71.5316 | 0.0391 | 97.9905 | 0.0412 | 79.6543 | 0.0412 | 109.553
0.0435 | 96.9293 | 0.0435 | 109.368 | 0.0467 | 116.035 | 0.0467 | 115.24 | 0.0433 | 77.6974 | 0.0433 | 130.003 | 0.0411 | 71.9092 | 0.0411 | 100.18 | 0.0432 | 80.3773 | 0.0432 | 104.953
0.0455 | 105.389 | 0.0455 | 109.266 | 0.0487 | 113.554 | 0.0487 | 125.435 | 0.0453 | 75.6711 | 0.0453 | 125.028 | 0.0431 | 72.9309 | 0.0431 | 98.1647 | 0.0452 | 80.3199 | 0.0452 | 110.822
0.0475 | 107.003 | 0.0475 | 95.1426 | 0.0507 | 106.065 | 0.0507 | 120.497 | 0.0473 | 68.4623 | 0.0473 | 101.328 | 0.0451 | 76.9726 | 0.0451 | 95.7639 | 0.0472 | 80.7897 | 0.0472 | 102.949
0.0495 | 98.7043 | 0.0495 | 103.809 | 0.0527 | 103.724 | 0.0527 | 115.473 | 0.0493 | 63.3032 | 0.0493 | 89.622 | 0.0471 | 70.8004 | 0.0471 | 95.0391 | 0.0492 | 80.7772 | 0.0492 | 107.519
0.0515 | 91.9234 | 0.0515 | 87.4163 | 0.0547 | 94.1632 | 0.0547 | 114.733 | 0.0513 | 67.879 | 0.0513 | 88.2594 | 0.0491 | 68.6234 | 0.0491 | 93.8257 | 0.0512 | 79.6203 | 0.0512 | 103.206
0.0535 | 88.9221 | 0.0535 | 88.2602 | 0.0567 | 92.9333 | 0.0567 | 105.152 | 0.0533 | 66.93 | 0.0533 | 87.6887 | 0.0511 | 68.6607 | 0.0511 | 96.5514 | 0.0532 | 69.1616 | 0.0532 | 100.615
0.0555 | 79.5475 | 0.0555 | 78.4375 | 0.0587 | 96.7673 | 0.0587 | 99.2592 | 0.0553 | 63.4658 | 0.0553 | 86.7451 | 0.0531 | 63.9697 | 0.0531 | 97.6019 | 0.0552 | 72.3904 | 0.0552 | 82.6993
0.0575 | 71.9286 | 0.0575 | 83.286 | 0.0607 | 99.8843 | 0.0607 | 111.679 | 0.0573 | 64.5064 | 0.0573 | 96.0574 | 0.0551 | 64.5479 | 0.0551 | 96.2815 | 0.0572 | 64.5993 | 0.0572 | 85.0833
0.0595 | 73.365 | 0.0595 | 82.1642 | 0.0627 | 97.6871 | 0.0627 | 114.773 | 0.0593 | 61.9805 | 0.0593 | 105.283 | 0.0571 | 62.6769 | 0.0571 | 97.5403 | 0.0592 | 70.5661 | 0.0592 | 68.3301
0.0615 | 79.9785 | 0.0615 | 92.0654 | 0.0647 | 105.479 | 0.0647 | 116.835 | 0.0613 | 58.2029 | 0.0613 | 100.731 | 0.0591 | 76.3677 | 0.0591 | 96.2092 | 0.0612 | 72.3736 | 0.0612 | 65.4847
0.0635 | 82.5816 | 0.0635 | 83.074 | 0.0667 | 107.531 | 0.0667 | 132.311 | 0.0633 | 56.6131 | 0.0633 | 98.29 | 0.0611 | 69.9918 | 0.0611 | 87.3052 | 0.0632 | 83.3366 | 0.0632 | 65.4414
0.0655 | 76.5938 | 0.0655 | 85.6199 | 0.0687 | 110.439 | 0.0687 | 135.881 | 0.0653 | 66.1271 | 0.0653 | 93.6 | 0.0631 | 78.6211 | 0.0631 | 86.5596 | 0.0652 | 84.5488 | 0.0652 | 80.8233
0.0675 | 76.1006 | 0.0675 | 90.1796 | 0.0707 | 105.836 | 0.0707 | 132.123 | 0.0673 | 73.0619 | 0.0673 | 94.1369 | 0.0651 | 79.1596 | 0.0651 | 88.5502 | 0.0672 | 85.2268 | 0.0672 | 82.3226
0.0695 | 81.0135 | 0.0695 | 88.0983 | 0.0727 | 113.078 | 0.0727 | 139.172 | 0.0693 | 76.6499 | 0.0693 | 92.8888 | 0.0693 | 79.1764 | 0.0693 | 82.8787 | 0.0692 | 85.0732 | 0.0692 | 93.1853
0.0715 | 79.388 | 0.0715 | 103.724 | 0.0747 | 111.614 | 0.0747 | 141.438 | 0.0713 | 77.2547 | 0.0713 | 86.8189 | 0.0713 | 65.3809 | 0.0713 | 79.954 | 0.0712 | 86.8134 | 0.0712 | 91.7659
0.0735 | 82.9289 | 0.0735 | 111.302 | 0.0767 | 111.358 | 0.0767 | 129.75 | 0.0733 | 80.2177 | 0.0733 | 84.7509 | 0.0773 | 70.1361 | 0.0773 | 86.1962 | 0.0732 | 80.4465 | 0.0732 | 98.5874
0.0755 | 93.5217 | 0.0755 | 124.509 | 0.0787 | 114.573 | 0.0787 | 133.244 | 0.0753 | 76.0568 | 0.0753 | 82.664 | 0.0793 | 69.2611 | 0.0793 | 80.7628 | 0.0752 | 78.2888 | 0.0752 | 88.7699
0.0775 | 98.3634 | 0.0775 | 125.689 | 0.0807 | 121.542 | 0.0807 | 133.274 | 0.0773 | 69.9373 | 0.0773 | 86.1473 |  | 70.991 |  | 92.36545 | 0.0772 | 80.3729 | 0.0772 | 90.0838
0.0795 | 98.3572 | 0.0795 | 124.333 | 0.0827 | 106.546 | 0.0827 | 130.443 | 0.0793 | 77.6289 | 0.0793 | 96.0612 |  |  |  |  | 0.0792 | 73.7588 | 0.0792 | 90.9431
0.0815 | 97.6986 | 0.0815 | 116.84 | 0.0847 | 126.896 | 0.0847 | 126.873 | 0.0813 | 78.6353 | 0.0813 | 93.5649 |  |  |  |  | 0.0812 | 68.7821 | 0.0812 | 92.5948
0.0835 | 96.0937 | 0.0835 | 127.987 | 0.0867 | 127.026 | 0.0867 | 130.771 | 0.0833 | 75.0183 | 0.0833 | 92.2181 |  |  |  |  | 0.0832 | 75.2977 | 0.0832 | 96.8391
0.0855 | 92.9479 | 0.0855 | 128.017 |  | 109.5159 |  | 112.3406 | 0.0853 | 77.5016 | 0.0853 | 96.573 |  |  |  |  | 0.0852 | 76.5601 | 0.0852 | 103.694
0.0875 | 90.5046 | 0.0875 | 117.319 |  |  |  |  | 0.0873 | 85.3031 | 0.0873 | 98.8759 |  |  |  |  | 0.0872 | 81.1069 | 0.0872 | 97.1886
0.0895 | 82.6648 | 0.0895 | 119.276 |  |  |  |  | 0.0893 | 77.6724 | 0.0893 | 89.1656 |  |  |  |  | 0.0892 | 82.999 | 0.0892 | 87.2233
0.0915 | 82.6431 | 0.0915 | 116.512 | [5 empty] | 68.818145 |  | 93.8488525 |  |  |  |  | 0.0912 | 88.0165 | 0.0912 | 87.7159
0.0935 | 81.8255 | 0.0935 | 113.045 | [12 empty] | 0.0932 | 89.3331 | 0.0932 | 79.1084
0.0955 | 81.2431 | 0.0955 | 111.053 | [12 empty] | 0.0952 | 90.0748 | 0.0952 | 81.1289
0.0975 | 85.8377 | 0.0975 | 114.162 | [12 empty] | 0.0975 | 82.8318 | 0.0975 | 85.8377
0.0995 | 84.8695 | 0.0995 | 108.527 | [12 empty] | 0.0995 | 84.671 | 0.0995 | 84.8695
0.1015 | 84.6233 | 0.1015 | 96.4346 | [13 empty] | 79.499 |  | 93.79089
0.1035 | 78.3729 | 0.1035 | 86.2723
0.1055 | 81.5286 | 0.1055 | 86.128
0.1075 | 75.3008 | 0.1075 | 98.8865
0.1095 | 75.3328 | 0.1095 | 84.9616
0.1115 | 70.7051 | 0.1115 | 77.5751
0.1135 | 71.0119 | 0.1135 | 82.6865
0.1155 | 66.9935 | 0.1155 | 81.1689
| 85.93323 |  | 98.30751

## UCS-Macro-Carbonate
Pre-Treatment - C1-C3 | Post-Treatment - C1-C3 | Pre-Treatment - C4 | Post-Treatment - C4
UCS (MPa) | UCS (MPa) | UCS (MPa) | UCS (MPa)
171.9898 | 210.3392 | 96.506509 | 129.27894

## UCS-Macro-Shales
Pre-Treatment - S1 | Post-Treatment - S1 | Pre-Treatment - S2 | Post-Treatment - S2 | Pre-Treatment - S3 | Post-Treatment - S3 | Pre-Treatment - S4-S5 | Post-Treatment - S4-S5
UCS (MPa) | UCS (MPa) | UCS (MPa) | UCS (MPa) | UCS (MPa) | UCS (MPa) | UCS (MPa) | UCS (MPa)
102.4006 | 155.4375 | 88.44505 | 137.7979 | 66.02006 | 109.5901 | 56.4454 | 78.8472

## Poissons Ratio-Micro-Carbonates
Pre-Treatment - C1 |  | Post-Treatment - C1 |  | Pre-Treatment - C2 |  | Post-Treatment - C2 |  | Pre-Treatment - C3 |  | Post-Treatment - C3 |  | Pre-Treatment - C4 |  | Post-Treatment - C4
Length [m] | Poisson's ratio [-] | Length [m] | Poisson's ratio [-] | Length [m] | Poisson's ratio [-] | Length [m] | Poisson's ratio [-] | Length [m] | Poisson's ratio [-] | Length [m] | Poisson's ratio [-] | Length [m] | Poisson's ratio [-] | Length [m] | Poisson's ratio [-]
0.03 | 0.315099 | 0.03 | 0.192192 | 0.03 | 0.317729 | 0.03 | 0.231111 | 0.03 | 0.305178 | 0.03 | 0.15776 | 0.03 | 0.305178 | 0.03 | 0.35776
0.07 | 0.328443 | 0.07 | 0.204639 | 0.07 | 0.331885 | 0.07 | 0.236662 | 0.07 | 0.302242 | 0.07 | 0.18003 | 0.07 | 0.30393 | 0.07 | 0.361473

## Poissons Ratio-Micro-Shales
Pre-Treatment - S1 |  | Post-Treatment - S1 |  | Pre-Treatment - S2 |  | Post-Treatment - S2 |  | Pre-Treatment - S3 |  | Post-Treatment - S3 |  | Pre-Treatment - S4 |  | Post-Treatment - S4 |  | Pre-Treatment - S5 |  | Post-Treatment - S5
Length [m] | Poisson's ratio [-] | Length [m] | Poisson's ratio [-] | Length [m] | Poisson's ratio [-] | Length [m] | Poisson's ratio [-] | Length [m] | Poisson's ratio [-] | Length [m] | Poisson's ratio [-] | Length [m] | Poisson's ratio [-] | Length [m] | Poisson's ratio [-] | Length [m] | Poisson's ratio [-] | Length [m] | Poisson's ratio [-]
0.03 | 0.176727 | 0.03 | 0.164449 | 0.03 | 0.251252 | 0.03 | 0.227646 | 0.03 | 0.337182 | 0.03 | 0.25012 | 0.03 | 0.282524 | 0.03 | 0.322776 | 0.03 | 0.166432 | 0.03 | 0.218875
0.07 | 0.187711 | 0.07 | 0.143366 | 0.07 | 0.270735 | 0.07 | 0.19858 | 0.07 | 0.303684 | 0.07 | 0.23258 | 0.07 | 0.27201 | 0.07 | 0.337908 | 0.07 | 0.179559 | 0.07 | 0.218892

## Poissons Ratio-Macro-Carbonate
Pre-Treatment - C1-C3 | Post-Treatment - C1-C3 | Pre-Treatment - C4 | Post-Treatment - C4
ν - Poisson's Ratio (-) | ν - Poisson's Ratio (-) | ν - Poisson's Ratio (-) | ν - Poisson's Ratio (-)
0.32 | 0.27 | 0.271378 | 0.3318255

## Poissons Ratio-Macro-Shales
Pre-Treatment - S1 | Post-Treatment - S1 | Pre-Treatment - S2 | Post-Treatment - S2 | Pre-Treatment - S3 | Post-Treatment - S3 | Pre-Treatment - S4-S5 | Post-Treatment - S4-S5
ν - Poisson's Ratio (-) | ν - Poisson's Ratio (-) | ν - Poisson's Ratio (-) | ν - Poisson's Ratio (-) | ν - Poisson's Ratio (-) | ν - Poisson's Ratio (-) | ν - Poisson's Ratio (-) | ν - Poisson's Ratio (-)
0.1995828 | 0.1477073 | 0.2448474 | 0.2347802 | 0.2566928 | 0.221664 | 0.2479 | 0.332681