## Input Data
MIP-Treated Rock
Rock Sample | Length (m) | Diameter (m) | Cross-sectional area (m^2) | Rock Volume (m^3) | Pre-Treatment Weight (kg) | Post-Treatment Weight (kg) | Pre-Treatment Density (kg/m^3) | Post-Treatment Density (kg/m^3) | Treatment Period (hours) | Treatment Type | Microbial Action | Treatment Temperature (°C) | Total Volume of Microbial fluid used for Treatment (ml)
MIP Treated Rock | 0.0540131 | 0.03745992 | 0.001102107 | 5.952819e-05 | 0.295557 | 0.331189 | 4964.992 | 5563.566 | 43200 | MICP | Strengthens Rock | 42 | 200
OWC-Treated Rock
Rock Sample | Length (m) | Diameter (m) | Cross-sectional area (m^2) | Rock Volume (m^3) | Pre-Treatment Weight (kg) | Post-Treatment Weight (kg) | Pre-Treatment Density (kg/m^3) | Post-Treatment Density (kg/m^3) | Treatment Period (hours) | Treatment Type | Microbial Action | Treatment Temperature (°C) | Total Volume of cement slurry used for Treatment (ml)
OWC-Treated Rock | 0.0540131 | 0.03745992 | 0.001102107 | 5.952819e-05 | 0.2728665 | 0.4188436 | 4583.82 | 7036.055 | 240 | OWC | Strengthens Rock | 28 | 300

## UCS
MIP |  | OWC
Depth [m] | UCS [MPa] | Depth [m] | UCS [MPa]
0.0065 | 50.7692 | 0.0065 | 55.5964
0.0085 | 60.7692 | 0.0085 | 65.5964
0.0105 | 76.8308 | 0.0105 | 85.2262
0.0125 | 91.3179 | 0.0125 | 93.367 |  | Average
0.0145 | 100.5372 | 0.0145 | 82.8675 | UCS - MICP | 85.60161 | [MPa]
0.0165 | 74.9042 | 0.0165 | 97.0882 | UCS - OWC | 97.157975 | [MPa]
0.0185 | 86.697 | 0.0185 | 104.246
0.0205 | 93.464 | 0.0205 | 118.493
0.0225 | 109.323 | 0.0225 | 134.502
0.0245 | 98.466 | 0.0245 | 138.097
0.0265 | 106.035 | 0.0265 | 125.845
0.0285 | 83.554 | 0.0285 | 116.111
0.0305 | 98.7043 | 0.0305 | 77.2067
0.0325 | 91.9234 | 0.0325 | 74.81
0.0345 | 88.9221 | 0.0345 | 91.0378
0.0365 | 75.479 | 0.0365 | 94.4374
0.0385 | 67.531 | 0.0385 | 80.6611

## Ks
MICP -Treated Rock | [6 empty] | OWC -Treated Rock
Depth [m] | FT [N] | R=w/2 | 5 | Ks - MICP | Mean (Average) | 3.613583 | Depth [m] | FT [N] | R=w/2 | 5 | Ks - OWC | Mean (Average) | 4.275333
0.01 | 151.3 | d | 0.3 | 2.521667 | Standard Deviation | 0.9063241 | 0.01 | 145.1 | d | 0.3 | 2.418333 | Standard Deviation | 1.004518
0.01 | 154.4 |  |  | 2.573333 | Standard Error | 0.2026602 | 0.01 | 156.7 |  |  | 2.611667 | Standard Error | 0.2246169
0.01 | 164.2 |  |  | 2.736667 |  |  | 0.01 | 168.4 |  |  | 2.806667
0.01 | 166.7 |  |  | 2.778333 |  |  | 0.01 | 197.3 |  |  | 3.288333 |  |  |  | Average |  | Standard Deviation | Standard Error
0.01 | 169.4 |  |  | 2.823333 |  |  | 0.01 | 209.3 |  |  | 3.488333 |  |  | Ks - MICP | 3.613583 | [MPa.√m] | 0.9063241 | 0.2026602
0.02 | 173.4 |  |  | 2.89 |  |  | 0.02 | 235.1 |  |  | 3.918333 |  |  | Ks - OWC | 4.275333 | [MPa.√m] | 1.004518 | 0.2246169
0.02 | 181.3 |  |  | 3.021667 |  |  | 0.02 | 254 |  |  | 4.233333
0.02 | 185.9 |  |  | 3.098333 |  |  | 0.02 | 280 |  |  | 4.666667
0.02 | 209.6 |  |  | 3.493333 |  |  | 0.02 | 292.8 |  |  | 4.88
0.02 | 234.9 |  |  | 3.915 |  |  | 0.02 | 311.3 |  |  | 5.188333
0.03 | 268 |  |  | 4.466667 |  |  | 0.03 | 323.8 |  |  | 5.396667
0.03 | 293.7 |  |  | 4.895 |  |  | 0.03 | 340 |  |  | 5.666667
0.03 | 313.9 |  |  | 5.231667 |  |  | 0.03 | 330.5 |  |  | 5.508333
0.03 | 299.7 |  |  | 4.995 |  |  | 0.03 | 313.5 |  |  | 5.225
0.03 | 296.2 |  |  | 4.936667 |  |  | 0.03 | 315.7 |  |  | 5.261667
0.04 | 270.2 |  |  | 4.503333 |  |  | 0.04 | 302 |  |  | 5.033333
0.04 | 243.3 |  |  | 4.055 |  |  | 0.04 | 280.2 |  |  | 4.67
0.04 | 212.2 |  |  | 3.536667 |  |  | 0.04 | 252.9 |  |  | 4.215
0.04 | 191 |  |  | 3.183333 |  |  | 0.04 | 232.3 |  |  | 3.871667
0.04 | 157 |  |  | 2.616667 |  |  | 0.04 | 189.5 |  |  | 3.158333